## Program Instructions
FM managing combustible dust: http://www.fmglobal.com/assets/pdf/dust.pdf
FM Global Datasheet 7-76: http://www.fmglobal.com/fmglobalregistration/Vshared/FMDS0776.pdf
Youtube FM Global tests http://www.youtube.com/watch?v=RZLRbVw3RnM
Chemical Safety Board video on combustible dust: http://www.csb.gov/videos/combustible-dust-an-insidious-hazard/
Chemical Safety Board investigations on combustible duse: http://www.csb.gov/combustible-dust-hazard-investigation/
German institute testing results: http://staubex.ifa.dguv.de/explosuche.aspx?lang=e or maybe this link works better: http://staubex.ifa.dguv.de/
General Electric Combustible Dust Program
Revised September 2015
Primary Author:
Vincent Giordano
Vincent.giordano@ge.com
please contact me with comments, suggestions or training needs
Objectives:
The objectives of GE’s combustible dust program are to establish:
  1. a uniform program for the identification of combustible dusts and powders which are present or generated at GE owned or operated site locations; and
  2. a minimum set of uniform expectations for managing combustible dust hazards.
The expectations in the GE combustible dust program are in addition to any relevant locally applicable regulations. If the locally applicable regulation is more stringent than the GE approach, you must conform to the regulation. If the GE expectation is more stringent than the locally applicable regulation, you must ensure compliance with the regulation and meet the GE expectation.
SPECIAL NOTE: GE water blending facilities are expected to follow the GE Water standard for combustible dust management. In the event the facility is not applying the GE water standard they are expected to follow the GE combustible dust program.
Hazard Mitigation Expectations
The expectations are tiered depending on the test results and whether the dust or powder is combined with a flammable liquid. For example, dust or powders, which are considered by FM Global to be “hard to ignite” have fewer mitigation expectations than dust or powders with a minimum ignition energy (MIE) of <25 mj. Further, dust or powders that are combined with a flammable liquid have more mitigation expectations than dust or powders which may are mixed with a non-flammable liquid.
The expectations apply to the areas, equipment and processes in which the dust or powder is present.
Combustibility Testing:
This program requires the testing of CERTAIN dusts and powders that may be present or generated in a GE owned or operated site. Combustible testing is required only in three (3) circumstances: the dust or powder is managed via dust collectors and dust conveyance systems; the dust or powder is stored in storage silos; or the dust or poweder is added to vessel which is greater than 55 gallons. A site has the flexibility and authority to test any dust or powder it feels should be tested, and can do so with consultation with FM Global. As the program matures, GE may expand the conditions under which testing is required.
Applicability Steps
Begin by using the Combustible Dust Flow Diagram to build your site inventory of combusible dusts. The Diagram will take you through a series of steps and questions. New items are noted in red text.
Once you have your site inventory of combustible dusts, the testing results or conditions of use, will determine the management expectations which apply to the areas in which that dust is generated or used.
Expectations:
The GE combustible dust expectations are provided in the tab titled "Combustible Dust Expectations."
References and Links:
For additional detailed information on combustible dusts see items below. You will need to copy the url into your browser.

## Combustible Dust Expectations
Action level | Sub-element | QnID | Question Text (Required) | Guidenote Text (Required)
D | Administrative Requirements | 1 | Has the site developed an inventory of combustible dusts and powders, and a list of areas in which these dusts are created, processed and managed? | In addition to identifying the combustible dusts or powders, and the areas in which these dusts are created, processed and managed; the site should also consider adding the action level of program requirements which apply to that dust or power and area.
D | Hazard Communication | 2 | Has the site communicated and trained relevant employees about the hazards associated with the combustible dust and the practices employed to manage the associated risks? | This expectation applies only to those areas, equipment and processes which manage the dust or powder meeting the GE combustible dust criteria (see combustible dust flow diagram). Relevant employees are those who; work directly with the combustible materials (e.g. production personnel, housekeeping, etc.), are responsible for maintaining the processes, or have responsibility for managing and making changes to the processes. The frequency of training (every year, every other year, etc.) is to be determined by the site and may be based on the hazard posed by the operation.
D | Hazard Communication | 2.1 | Has the site communicated the hazards associated with the combustible dust risk to contractors who may be required to work in covered areas? | This expectation applies only to those areas, equipment and processes which manage the dust or powder meeting the GE combustible dust criteria (see combustible dust flow diagram). This must be communicated prior to allowing contractors to perform work in the covered areas.
D | Hazard Communication | 2.2 | Are there warning signs appropriately placed where explosive atmospheres may occur due to the presence of combustible dust? | This expectation applies only to those areas, equipment and processes which manage the dust or powder meeting the GE combustible dust criteria (see combustible dust flow diagram). Examples of signage are shown in column G. Please check local regulations to ensure that you are using the correct signage for your jurisdicition.
U | Dust control measures | 3 | Is each dust-handling system (ducts and dust collectors) designed and maintained such that fugitive dusts are not emitted from the system and allowed to accumulate in any indoor or enclosed areas? | This expectation applies only to those areas, equipment and processes which manage the dust or powder meeting the GE combustible dust criteria (see combustible dust flow diagram). Conduct a physical inspection of ducts and dust collectors to ensure that fugitive dust is not being emitted. Consider operating closed dust-handling systems under a slight negative pressure to reduce the potential for fugitive emissions.
D | Dust control measures | 3.1 | Is there a housekeeping program for floors and horizontal surfaces, such as ducts, pipes, hoods, ledges, and beams to minimize dust accumulations below the thickness of a credit card (1.6 millimeters or 1/16th of an inch). | This expectation applies only to those areas, equipment and processes which manage the dust or powder meeting the GE combustible dust criteria (see combustible dust flow diagram). Accumulations of fugitive dust in excess of 1.6 millimeters present the potential for a secondary and larger explosion. The initial explosion may liberate the accumulated dust and create a large dust cloud which could increase the severity of the event. Use the thickness of a credit card as a quick means to evaluate and explain this requirement.
D | Dust control measures | 3.2 | Is there a drop ceiling in areas where dust may accumulate and, if so, does the housekeeping program inspect and clean above these areas? | This expectation applies only to those areas, equipment and processes which manage the dust or powder meeting the GE combustible dust criteria (see combustible dust flow diagram). The area above drop ceilings needs to be routinely inspected or, ideally, the drop ceiling should be removed. Frequency of cleaning shall minimize dust accumulations below the thickness of a credit card (1.6 millimeters or 1/16th of an inch).
U | Dust control measures | 3.3 | Do the dust conveyances (ductwork and piping) have sufficient internal air velocity to prevent the deposition of dust inside the piping/ductwork itself? | This expectation applies only to those areas, equipment and processes which manage the dust or powder meeting the GE combustible dust criteria (see combustible dust flow diagram). Use existing engineering calculations on dust conveyance systems. If calculations are not available, then the engineering calculations must be developed, documented and used to evaluate the current system. Requisite internal air velocity will be dependent upon particle size, deposition rates, and engineering calculations.
U | Ignition control measures | 4 | Where solid particulate passes though an air-moving device (e.g., fan or blower) are systems in place to prevent ignited material from entering processes downstream? | This expectation applies only to those areas, equipment and processes which manage the dust or powder meeting the GE combustible dust criteria (see combustible dust flow diagram).
D | Ignition control measures | 4.1 | Does the site’s Hotwork Permit program alert the permittee to the possible presence of combustible dust in those areas in which combustible dust is created, used, processed or managed; and require appropriate mitigation steps? | This expectation applies only to those areas, equipment and processes which manage the dust or powder meeting the GE combustible dust criteria (see combustible dust flow diagram). It is important that the persons working pursuant to a hotwork permit understand whether combustible dust is potentially present and any additional required mitigation methods that the permittee is expected to implement.
T | Ignition control measures | 4.2 | For dusts or powders where MiE < 25mj or where any combustible dust is added to a flammable liquid, are only intrinsically safe or properly rated electrical equipment (cleaning devices, other electrical equipment, etc.) used in covered areas? | This expectation applies only to those areas, equipment and processes which manage the dust or powder meeting the GE combustible dust criteria (see combustible dust flow diagram). If combustion time is < 50 milliseconds, then you should assume that the MIE is < 25mj or have the dust tested for MIE. Use existing classification information to help define the covered area or include those areas in which combustible dust is present or may accumulate above the thickness of a credit card (1.6 millimeters or 1/16th of an inch). If you do not have an area classification, then one must be created. Intrinsically safe means: “a device safe to use in areas that may contain fuel in the atmosphere, such as flammable gasses or vapours, or combustible dust”. An ‘intrinsically safe device’ is incapable of releasing sufficient electrical or thermal energy to ignite a flammable atmosphere under both normal and ‘fault’ conditions. Many of the intrinsically safe devices are rated to meet the classified hazardous zones for explosive atmospheres e.g. Zone 0, 1 and 2 (as covered under the EU ATEX/DSEAR Regs
S | Ignition control measures | 4.3 | For covered areas, does the site have appropriate ignition control measures program? | This expectation applies only to those areas, equipment and processes which manage the dust or powder meeting the GE combustible dust criteria (see combustible dust flow diagram). Use existing classification information to help define the covered area or include those areas in which combustible dust is present or may accumulate above the thickness of a credit card (1.6 millimeters or 1/16th of an inch). An ignition control measures program should consider open flames, high temperature equipment, unwanted metal (e.g., screw or nail) which could result in a mechanically generated sparks as it impacts against the ductwork, and devices which could ignite the combustible dust: powered industrial trucks, tools, small appliances, radios, cell phones, PPE (static disposition), etc. For additional detailed information see FM Global Datasheet 7-76 section 3.1.20.
S | Ignition control measures | 4.4 | Are pneumatic transport systems, duct systems, dust collectors, and dust-producing machinery bonded and grounded to dissipate electrostatic charges that may be generated while transporting dust through the ductwork? | This expectation applies only to those areas, equipment and processes which manage the dust or powder meeting the GE combustible dust criteria (see combustible dust flow diagram).
S | Ignition control measures | 4.5 | Are pneumatic transport piping and ductwork rated as conductive or anti-static? | This expectation applies only to those areas, equipment and processes which manage the dust or powder meeting the GE combustible dust criteria (see combustible dust flow diagram). Pneumatic transport piping, hoses or ductwork used to convey combustible dust should avoid plastic, non-conductive material hoses. This may allow a static charge to develop and build over time to a level sufficient to ignite the dust.
S | Ignition control measures | 4.6 | Are gravity feed and manual handling operations involving combustible dusts properly bonded and grounded to dissipate electrostatic charges that may be generated while transferring dust? | This expectation applies only to those areas, equipment and processes which manage the dust or powder meeting the GE combustible dust criteria (see combustible dust flow diagram). For example: flexible intermediate packaging containers FIBC (supersacks) can accumulate static charge on plastic sacks. Your vendor's choice of sack material and its capacity to accumulate static charge should be evaluated and addressed accordingly. For additional detailed information see FM Global Datasheet 7-76 section 2.3.4.2 and FM Global datasheet 5-8 on Static electricity.
D | Fire and Explosion Mitigation | 5 | Are portable fire extinguishers provided in the work areas in which dust or powder meeting the the GE combustible dust criteria are present, and are the fire extinguishers suitable for the primary type of fuel present in the area? | This expectation applies only to those areas, equipment and processes which manage the dust or powder meeting the GE combustible dust criteria (see combustible dust flow diagram). FM Global is available to provide guidance on the suitablity of fire extinguishers and suppression systems.
U | Fire and Explosion Mitigation | 5.1 | If the site recycles exhaust air from cyclones or dust collectors (which collect combustible dust) back into the building, then has the site conducted a hazard assessment to identify and mitigate any unwarranted risks from this activity? | This expectation applies only to those areas, equipment and processes which manage the dust or powder meeting the GE combustible dust criteria (see combustible dust flow diagram).
S | Fire and Explosion Mitigation | 5.2 | Have dust collectors which control metal dust, and which are located inside of a building, been evaluated by a qualified engineering firm to assess and quantify the risks associated with use of the dust collector in its location. | This expectation applies only to those areas, equipment and processes which manage the dust or powder meeting the GE combustible dust criteria (see combustible dust flow diagram). Dust collectors which control metal dust should be located outside of buildings. If the dust collector is located within a building, then a qualified engineering firm should assess and quantify the risks associated with the use of the dust collector in its location. The evaluation should be documented and recommendations considered, tracked and implemented accordingly.
S | Fire and Explosion Mitigation | 5.3 | For all dust collectors which control non-metal combustible dusts and which are located inside of buildings, has the location of the dust collector been evaluated to ensure that it is locally compliant? | This expectation applies only to those areas, equipment and processes which manage the dust or powder meeting the GE combustible dust criteria (see combustible dust flow diagram). Please check local regulations to ensure that the regulations permit these types of dust collectors to be located inside of a building, and if so, whether there are any regulatory requirements which apply. If local regulations apply, you must ensure compliance with those requirements.
T | Fire and Explosion Mitigation | 5.4 | For dusts or powders where MiE < 25mj, do all dust collector systems have some form of explosion protection? | This expectation applies only to those areas, equipment and processes which manage the dust or powder meeting the GE combustible dust criteria (see combustible dust flow diagram). Explosion protection may include cyclones, media filtration, venting, chemical suppression, explosion isolation systems. The operation should be aware of the explosion protection system for the duct collector systems and ensure that itis then included, as warranted, in the preventive maintenance and inspection programs.
S | Fire and Explosion Mitigation | 5.5 | Is all explosion venting directed to a safe location away from employees, contractors and critical assets or processes? | This expectation applies only to those areas, equipment and processes which manage the dust or powder meeting the GE combustible dust criteria (see combustible dust flow diagram). An example of a critical asset is an asset which, if impaired or destroyed, would result in a substantial cost or business interruption to the site or business.
T | Administrative Requirements | 6 | For dusts or powders where MiE < 25mj or where any combustible dust is added to a flammable liquid, has an external engineering review been conducted within the past 36 months to identify and evaluate the sufficiency of the following: • ignition control methods and devices; • electrical area classifications and equipment conformance to classification standard, and • explosion mitigation methods/controls. | This expectation applies only to those areas, equipment and processes which manage the dust or powder meeting the GE combustible dust criteria (see combustible dust flow diagram). If combustion time is < 50 milliseconds, then you should assume that the MIE is < 25mj or have the dust tested for MIE. The expert must review the covered process and consider deviations in identifying and evaluating protective measures. A qualified Factory Mutual inspector can satisfy this expectation. Recommendations must be evaluated for adoption and tracked to closure.
T | Administrative Requirements | 7 | Has the site conducted a process hazard analysis that addresses the physical and chemical properties of the dust and outlines measures to prevent or mitigate fire and explosion hazards? | This expectation applies only to those areas, equipment and processes which manage the dust or powder meeting the GE combustible dust criteria (see combustible dust flow diagram). A site may use any PHA technique (e.g. FMEA, SWIFT, bow-tie, HAZOP,) that it feels is appropriate and which the site is comfortable using to identify and mitigate combustible dust risks.
D | Administrative Requirements | 8 | Is there a site audit process to ensure that combustible dust controls (i.e. engineering and administrative) are in place and functioning? | This expectation applies only to those areas, equipment and processes which manage the dust or powder meeting the GE combustible dust criteria (see combustible dust flow diagram). The internal systems and auditing are necessary to ensure that controls that have been put in place are effective and functioning. The frequency of audits is to be determined by the site and may be based on the hazard posed by the operation. Essentially the operation is auditing its layers of protection (e.g., procedures, housekeeping inspections, preventive maintenance performance, etc.) to ensure that the defenses are in place and functioning.

## FM testing index
Division | Location | Index | Date | Type | FM Report No | Document # | Summary
Energy Management | Shreveport, LA |  | 2015-03-25 | Amasteel Shot; Iron 96%, Carbon 1.2%, Manganese 1.3 %, Silicon 1.2%, remainder Chromium, Copper, Nickel | JM-15-044 | 20150325 | fire in dust collector; combustible but hard to ignite
Lighting | Euclid, OH |  | 2014-09-14 | Tungsten oxide powder | JM-14-196 | 20140914 | not combustible
Energy Management | Shreveport, LA |  | 2015-04-01 | Amasteel Shot; Iron 96%, Carbon 1.2%, Manganese 1.3 %, Silicon 1.2%, remainder Chromium, Copper, Nickel | JM-15-043 | 20150401 | fire in dust collector; Fauske and Associates, LLC (FAI) conducted a Hot- Surface Ignition Temperature of a Dust Layer Test (LIT) per ASTM E2021
Healthcare | Warensville Heights, OH |  | 2014-10-01 | Three samples: 1 Aluminum Powder Aluminum Oxide Powder (100%) 2 Zirconium oxide Zirconium oxide powder (100%) 3 Special Blend 1010 12lbs. Aluminum Oxide, A1 1012 0.3lbs. Zirconium Oxide, TIO 114 2.7lbs. Titanium Dioxide | JM-14-209 | 20141001 | not combustible
Aviation | Bromont, Quebec, Canada |  | 2015-02-19 | 4 samples Graphite Residues >95% Graphite Titanium Mix Titanium (80-100%), molybdenum, aluminum, zirconium - remainder Steel Shot >95% Iron Various Metal Dust | JM-14-278 | 20150219 | The graphite Residues >95% Graphite and titanium Mix Titanium (80-100%), molybdenum, aluminum, zirconium - remainder were combustible and NOT hard to ignite. The steel shot and Various Metal Dust (Inconel, Udimet - mainly nickel, chromium, molybdenum, iron - various percentages) were NOT combustible
Aviation | Cincinnati, OH |  | 2014-12-22 | Cobalt (30-60%), Chromium (30-60%), Nickel (1-5%), Iron (1-5%), other trace metals | JM-14-273 | 20141222 | not combustible
Appliances | Appliance park AP1 |  | 2014-08-07 | MIE | JM-14-176 | 201400176 | plastic resin (formolene 5144 Natural)
Appliances | Decatur, AL |  | 2014-08-13 | MIE | JM-14-182 | 201400182 | cycolac ABS regrind dust
Transportation | Erie, PA |  | 2014-02-13 | Bondo dust | JM-14-013 | 20140013 | 65% feather rite, 30% icing (components stryene, talc, calcium carbonate, glass) 5% steel
Healthcare | Florence, SC |  | 2014-05-23 | Expoxy fiberglass | JM-14-112 | 20140112 | MIE test for epoxy fiberglass
Healthcare | Florence, SC |  | 2014-06-13 | Expoxy fiberglass | JM-14-111 | 20140111 | Kst testing for expoxy fiberglass grinding dust
Aviation | Middle River, MD |  | 2014-06-18 | Protex 8618-21 and aluminum | JM-14-131 | 20140131 | Polyester and aluminum dust from the Komo process
Healthcare | Westborough, MA | 11974.16 | 2012-07-27 | Plastic | JM-12-184 | 20120184 | We have completed Kst testing in the 20-liter sphere for the dust sample identified as: Sample No. (Lab Marked) Identification Estimated Composition 1 Polysulfone and Polyvinylpyrrolidone Polysulfone, Polyvinylpyrrolidone (PVP) (percentages unknown). The testing was performed as requested by George Bourisk (FM Global/Boston) on April 17, 2012.
Appliances | Louisville, KY | 54621.4 | 2011-09-28 | Shot blast | 11-200 | 20110200 | We have completed Kst testing in the 20-liter sphere for the dust sample identified as: Sample No. (Lab Marked) Identification Estimated Composition 1 Shot Blast Shot Blast The testing was performed per Form 2697, Request for Risk Service Testing, dated 5/20/11 and submitted by Will Brown (FM Global/Boston).
Appliances | Louisville, KY | 54621.4 | 2011-07-27 | Shot blast Powder Paint Plastic | 11-186 | 20110186 | We have completed Kst testing / MEC in the 20-liter sphere for the dust samples identified as: Sample No. (Lab Marked) Identification Estimated Composition 1 AP 1 Powder Paint 2 AP 2 Shot Blast 3 AP 5 Plastic Dust The testing was performed per Form 2697, Request for Risk Service Testing, dated 5/20/11 and submitted by Will Brown (FM Global/Norwalk).
Healthcare | Warensville Heights, OH | 49370.26 | 2011-04-21 | Molybdenum | 11-95 | 20110095 | We have completed testing in the 20-liter sphere for the dust sample identified as: Sample No. (Lab Marked) Identification Estimated Composition 1 Molybdenum Molybdenum alloy TZM PBT The testing was performed per Form 2697, Request for Risk Service Testing, dated 3/11/11 and submitted by J.L. Schmidt (FM Global/Cleveland).
Aviation | Madisonville, KY | 054910.31 | 2010-11-03 | Aluminum oxide (80%) Aluminum (5%) Nickel (10%) Other (5%) | J-10-320 | 20100320 | We have completed an explosibility screening tests of the dust sample identified as: Sample Composition (approximate) 1. Unprocessed Maskant powder Aluminum oxide 80%, Aluminum 5%, Nickel 10%, Other 5% The testing was performed per the Request for Risk Service Testing form dated 09/27/2010 submitted by J. Brandt (FM Global/Cleveland). This testing is necessary to support recommendations.
Aviation | Madisonville, KY | 054910.31 | 2010-09-08 | alumina based maskant | 10-267 | 20100267 | not combustible
Power & Water | Schenectady, NY | 025025.00 | 2010-08-23 | Nickel (type 255) | 10-276 | 20100276 | We have completed an explosibility screening tests of the dust sample identified as: Sample Composition (approximate) Nickel Powder Nickel type 255 The testing was performed per the Request for Risk Service Testing form dated 08/06/2010 submitted by Jeff Paoletti (FM Global/Boston). This testing is necessary to support recommendations and manage change
Aviation | Batesville, MS | 1521.48 | 6/1/2010 3/24/2010 | Epoxy curing agent BPA Carbon black Dicyandiamide Epoxy resin Thermoplastic microspheres (expancel) Dihydroxynaphthalene | 10-40 | 20100324 20100601c | We have previously reported on the 20-liter sphere testing of these samples in a memo dated March 24, 2010. This memo covers the results from the outside lab for the minimum ignition energy (MIE) of 3 of the 7 dust samples previously tested. We have completed the 20-liter sphere testing of the 7 dust samples identified as: Sample ID Estimated Composition 1. Amicure Epoxi Curing agent (Methyl-m-phenylene, 1,1-4)bis(3,3-dimethyl)urea 2. BPA Bisphenol A 3. Monarch 120 Carbon Black 4. Dicy Dicyandiamide 5. EPON 1002F Epoxi resin (Phenol,4,4’-(1-methylethylidene)bis-, polymer with 2,2’-[(1- methylethylidene)bis(4,1-phenyleneoxymethylene)]bis[oxirane]) 6. Expancel Acrylonitrile, 2-propenenitrile, 2 methyl-methylacrilonitrile 7. 1,5 DHN Dihydroxynaphthalene 97% The testing was performed per the Request for Risk Service Testing form dated 01/26/2010 submitted by Greg Doomany (FM Global/Norwalk). This testing is necessary to support recommendations.
Healthcare | Waukesha, WI | 63319.55 | 2009-03-01 | Gold seal paint sand 33% dried paint 33% fiberglass 33% | 09-26 | 20090301 | We have completed an explosibility screening test of the dust sample identified as: Gold Seal Paint Department (Sanding media 33%, dried paint 33%, Fiberglass 33%) The testing was performed per the Request for Risk Service Testing form dated 01/27/09 submitted by David Christensen (FM Global/Chicago). This testing is necessary to support recommendations.
Plastics | Mt. Vernon, Indiana | 55195.11 | 11-12-2008 revised 8/31/2007 8/10/2007 | Polycarbonate resin Polycarbonate copolymer resin | 07-136 | 20070831 20081112 | Lab report no: 07-136 Summary for report dated 8-10-07: We have completed the 20-liter sphere testing of the dust samples identified as: GEP-013-Lexan PC ResinPolycarbonate resin Bulk resin from MTV Resin 2 GEP-015 Lexan PC Resin Fines Polycarbonate resin Fines from BKV Finishing dust collector system GEP-021 Lexan DMBPC Resin Fines Polycarbonate copolymer resin Copolymer resin from MTV finishing bagging station dust collector GEP-029 Lexan PC sheet grade pellet chaff Polycarbonate resin Structured Products pellet transfer dust collector The testing was performed per the Request for Risk Service Testing form dated May 31, 2007 submitted by M. Watts (FM Global/Cleveland). This testing is necessary to manage change and support recommendations. Summary for report dated 8-31-07: This memo reports final results for the volume resistivity and charge decay testing of four samples identified as: GEP-013-Lexan PC Resin, GEP-015 Lexan PC Resin Fines, GEP-021 Lexan DMBPC Resin Fines and GEP-029 Lexan PC sheet grade pellet chaff. There have been very slight changes to the reported values for the Resistivity of samples 021 and 029 since the preliminary data was received, but these do not affect the conclusions drawn. This is additional material to our report on the Kst and MIE data forwarded on August 8.
Lighting | Winchester, VA | 045427.09 | 2006-10-12 | E Coat powder Phenolic resin powder | 06-176 | 20061012-2 | We have received the 20-liter sphere test data for the two dust samples identified as : E Coat powder, Phenolic resin powder. The testing was performed per the Request for Risk Service Testing form dated 6/19/06 submitted by D. Leitner (FM Global/Washington DC). This test is necessary to support recommendations.
Lighting | Euclid, OH | 049004.50 | 2006-09-24 | Tungsten | 06-165 | 20060924 | We have completed an explosibility screening tests of the dust sample identified as: Tungsten. The testing was performed per the Request for Risk Service Testing form dated 8/24/06 submitted by D. Resser (FM Global/Cleveland). This testing is necessary to evaluate LLP.
Aviation | Evendale, OH | 053050.00 | 2006-08-09 | Coating dust (metals & metal oxides) | 06-164 | 20060809-2 | We have completed the 20-liter testing of the dust samples identified as : Coating dust (Proprietary mixture of metals and metal oxides). The testing was performed per the Request for Risk Service Testing form dated 5/26/06 submitted by A. Schutt (FM Global/Cleveland). This testing is necessary for managing change.
Power & Water | Bourogne, France | FR2602.00 | 2005-09-02 | Sulzer Metco (cobalt 36%, nickel 32%, chromium 22%, aluminum 10%) Co-249 Praxair (cobalt 20-50%, nickel 20-50%, aluminum 5-20%, chromium 20-50%) Ni-211-17 Praxair (nickel 50-75%, chromium 20-50%, aluminum 5-20%, yttrium 1-5%) | 05-167 | 20050902 | We have completed the 20-liter sphere testing of the three dust samples identified as: 1) Sulzer Metco 4198 (cobalt 36%, nickel 32%, chromium 22%, aluminum 10%) 2) Co-249 Praxair (cobalt 20-50%, nickel 20-50%, aluminum 5-20%, chromium 20-50%) 3) Ni-211-17 Praxair (nickel 50-75%, chromium 20-50%, aluminum 5-20%, yttrium 1-5%.) The testing was performed per the Request for Risk Service testing forms dated 4-18-2005 submitted by F. Sigougneau-Muller (FM Global/ Paris). This testing is necessary to support recommendations. Results showed these three dusts to be non-explosible.
Aviation | Arkansas City, KS | 071665.15 | 2004-08-13 | Plastic | 04-76 | 20040813 | We have received the test data for the outsourced 20-liter sphere testing of the dust sample identified as: Plastic dust from dust collector on shot blasting of plastic parts operation.
Aviation | Hooksett, NH | 6755.12 | 1998-12-18 | Grinder dusts from metal alloy mfg | 98-210 | 19981218 | This testing job was comprised of two parts: Explosibility Screening on all ten dusts followed by selection of the most reactive dust for full 20-liter sphere Kst testing. The dusts were identified as: 1. NS 80 Tubing 2. 78 Sectors/vanes 3. 79 Tool room 4. 81 Tubing 5. 124 Sectors 6. WS 86 Sectors 7. WS 82 Sectors 8. WS 96 Sectors 9. WS 84 Sectors 10.87 Tubing The samples were identified as grinder dusts from the manufacture of commercial and military engine parts of metal alloys. The samples were reported as being straight bore samples from various dust collectors, with the number of the dust collector included with the identification of each of the samples. The explosibility screening testing is necessary to support recommendations and determine which one sample gets 20-liter sphere tested for Kst and Pmax. Sample number 1 was the only sample in the screening tests that demonstrated any significant reactivity. Therefore, according to the selection criteria from the various emails, sample 1 was selected for the full 20-liter Kst testing. All of the other samples can be considered to be non-explosible.
Appliances | Bloomington, IN | 55618.29 | 1998-11-03 | Thermoplastic polymer | 98-180 | 19981103 | We have completed the sieve analysis on the sample submitted by J. Bellman (GE Appliances) with a memo dated 10/20/98 indicating that Factory Mutual had requested the sieve analysis. The sample was identified as follows: Lustran ABS thermoplastic polymer (Acrylonitrile/ butadiene/ styrene terpolymer) from a cyclone dust collector on a regrind operation.
Plastics | Worthington, OH | 52050.11 | 1998-06-08 | Diamond |  | 19980608 | We have completed the explosibility testing of a dust sample submitted by David Cerutti (GE Superabrasives) and identified as: Diamond dust (0-2 microns). It was indicated that this was an essentially pure industrial diamond dust. The testing was requested in an email dated June 2, 1998, and supported by a phone call from David Morris (FM/ Cleveland) on June 4, 1998.
Aviation | Bromont, Quebec, Canada | 001553.07 | 1998-01-28 | Graphite with titanium | 97-163 | 19980128 | We have completed the 20 liter sphere testing of a dust sample identified as: graphite dust laced with titanium (from a forging process). The testing was performed per the request from Alex Rinaldi (Montreal D.O.) via phone conversation with Dale Lewin (FMRC Standards). The testing was felt to be needed after a screening test in the 3.7 liter apparatus (with results reported in a Sept. 12, 1997 memo) indicated that this dust is explosible.
Aviation | Albuquerque, NM | 089301.17 | 1998-01-19 | Aluminum | 97-182 | 19980119 | We have completed the testing of a sample identified as aged aluminum dust (de-burring operation, from horizontal surfaces, floor & dust collector). The sample was tested as-received with the exception that large bristles were removed prior to testing. The results of the testing are needed for identification of the necessity and frequency for a housekeeping program to remove fugitive dust.
Aviation | Albuquerque, NM | 089301.17 | 1998-01-19 | Fiberglass | 97-181 | 19980119-2 | We have completed the 20 liter sphere testing of a dust sample identified as: Fiberglass grinding dust (from work hood). The testing was performed per the Request for Risk Service Testing form dated 10-28-97 and submitted by Hurley Wilvert (FM - Dallas). This testing is necessary for sizing explosion vents on a dust collector and determining the frequency for a housekeeping program to clean up the fugitive dust.
Aviation | Bromont, Quebec, Canada | 001553.07 | 1997-09-12 | Graphite with titanium | 97-139 | 19970912 | A sample identified as a graphite dust laced with titanium from a forging process has been combustion and dust explosion hazard tested per the email and request of Alex Rinaldi (Montreal D.O.) dated August 15, 1997. This limited testing indicates that the sample is both combustible and explosive.
Plastics | Mt. Vernon, IN | 55195.11 | 1997-07-02 | Polycarbonate resin |  |  | We have completed the 20 liter sphere testing of a dust sample identified as: Polycarbonate resin/Lexan (R III PD fines 1800 100 grade). The testing was performed per the Request for Risk Service Testing form dated 5/16/97 and submitted by R.K. Wiethop (FM - St. Louis). The actual samples were sent directly from the plant by Mr. Glen Kuper of GE Plastics. The test results were indicated as being needed to determine if the Lexan which is presently being transferred under nitrogen can be safely transferred by air.
Plastics | Coshocton, OH | 51021 | 1997-01-16 | Novolac resin | J-96-168 | 19970116-2 | This is a follow-up to our recent telecon regarding the 20-L dust explosibility testing of a Novolac resin as requested by the insured's Brooke Ketzmiller. The sample as submitted was not a dust but rather large pieces which might best be described as "rocks". I directed the lab technician (John Kelliher) to grind the material to obtain fines after further discussing this situatrion with Brooke - she experessed concern about fines being formed during processing/handling but unable to provide a "representative" sample.
Transportation | Erie, PA | 039692.00 | 1996-12-16 | Body shop grinding dust (polyester paste) | 96-213 | 19961216 19961216-2 | We have completed the 20-liter sphere testing of a dust sample identified as: Body shop grinding dust (polyester paste; "Feather-Rite Tack Free"). The testing was performed per the Request for Risk Service Testing form dated 11-05-1996 and submitted by Andrew Proctor (FM/ Pittsburgh).
Lighting | Cicero, IL | 65843.62 | 1996-11-01 |  | 96-203 | 19961101 | A dust sample said to be taken from an air drying coil used to cool and dry cracked natural gas before going into a special atmosphere furnace has been combustion and dust explosion hazard tested per the request of John Jablonski (Chicago D.O.) dated 10-23-1996.
Appliances | Montreal, Quebec, Canada | 1700.5 | 1996-07-19 | Iron and paint dust mixture | 96-118 | 19960719 | A dust sample said to be a mixture of an iron dust and paint mixture has been combustion and dust explosion hazard tested per the 6/20/1996 request of Martin Gravel, Montreal D. O.
Plastics | Mount Vernon, IN | 055195.11 | 1996-06-12 | Coal dust or fly ash dust | 96-96 | 19960612 | A dust sample from the above location, said to be from the beams at BH-2 and possibly may contain coal dust or fly ash dust has been combustion and dust explosion hazard tested per the May 16, 1996 letter from R. E. Alldredge .
Plastics | Mount Vernon, IN | 055195.11 | 1995-11-27 | BPA | J-95-170 | 19951127-2 | Substance: bisphenol A powder BPA III Silo
Plastics | Mount Vernon, IN | 055195.11 | 1995-09-23 | Extrusion operation fines | 95-166 | 19950923 | A dust sample said to be fines from a dust collector from an extruding operation has been combustion and dust explosion hazard tested per the 10/04/1995 request of Jim Rosewell, St. Louis District Office.
Aviation | Evendale, OH | 053050.00 | 1995-07-31 | dust collector dust sample | 95-113 | 19950731 | A small sampling of an unidentified dust collected from a dust collector at the above location has been combustion and dust explosion hazard tested per the 6/23/1995 memo of Robbie Robinson, Cleveland District Office.
Aviation | Evendale, OH | 053050.00 | 1995-01-18 |  | 94-186 | 19950118 | Two dust samples from different dust collectors have been combustion and dust explosion hazard tesed per the 11/15/94 memo of Jim Leppert, Cleveland D. O.
Aviation | Evendale, OH | 053050.00 | 1994-03-09 | 25 dust samples |  | 19940309 | Twenty-five (25) dust samples have been combustion and dust explosion tested per the 2/7/94 E-mail of Jim Leppert, Cleveland D. O.
Plastics | Pittsfield, MA | 10062 | 1992-06-25 | LR Resin | J-92-114 | 19920625 | Additional testing on a powder sample identified as "LR Resin" has been requested per the insured.
Aviation | Evendale, OH | 053050.00 | 1992-05-29 | Shot blast collector | J-92-097 | 19920529 | A dust sample from a shot blast collector has been combustion and dust explosion hazard tested the 5-14-92 memo of R. Robinson, Cleveland D.O.
Aviation | Bromont, Quebec, Canada | 001553.07 | 1992-05-21 | Dry sludge from water treatment | J-92-090 | 19920521 | A sample identified as dry sludge recuperated throug the new water treatment plant at the above location has been combustion and dust explosion hazard tested per the 4/14/92 memo of F. Demers, Montreal D.O.
Corporate | Pittsfield, MA | 010062.00 | 1992-05-14 | LR Resin | J-92-083 | 19920514b | A powder sample identified as "LR Resin" has been combustion and dust explosion hazard tested per the 5-11-92 memo of W.C. Baker, Boston District.
Aviation | Albuquerque, NM | 089301.17 | 1992-05-14 | Aluminum | J-92-081 | 19920514a | A dust sample said to contain a high percentage of aluminum and dust of the nylon brushes that are used to de-buff the aluminum has been combustion and dust explosion hazard tested per the 5/9/92 memo of H.Wilvert, Los Angeles DO.
Aviation | Bromont, Quebec, Canada | 001553.07 | 1992-03-27 | Dry sludge from water treatment | J-92-041 | 19920327a | Three samples of dry sludge have been combustion and dust explosion hazard tested per the 2-28-92 memo of P. Reid, Montreal D.O.
Plastics | Worthington, OH | 52050.11 | 1992-03-27 | Synthetic graphite Invar (nickel iron alloy) | J-92-045 | 19920327b | Four samples have been combustion and dust explosion hazard tested per the 3/11/92 letter of D.L. Barr, GE Company as coordinated through R.J. Danielson, Arkwright, NRWK. Sample no. 1 - synthetic grpahite, 2 - invar, 3 - blend of graphite and invar, 4 - FN-73.
Plastics | 1 Lexan Lane, Mt. Vernon, IN 47620 |  | 1992-03-03 | Acrylic polymer | J-92-026 | 19920303 | An acrylic polymer powder sample identified as "9035XP" has been combustion and dust explosion hazard tested per the 2/6/92 memo of R.E. Alldredge, GE Plastics as coordinated through Jim Roswell, St. Louis D.O.
Nuclear | 3901 Castle Hayne Road, P.O. Box 780, Wilmington, NC 28401 | 080375.39 | 1991-12-13 | Zirconium tube manufacturing process | J-91-218 | 19911213 | Five dust samples from different locations of a zirconium tube manufacturing process have been combustion and dust explosion tested per the 11-12-91 memo of the insured. Sample no. 1 - from the southeast corner of the building in the roof area over the saws, 2- from the ductwork on the south side of the clean room, 3 - from the ductwork on the north side of the clean room, 4 - from the structural beams above the vinish line tube polisher, 5 - from the grit blast room structural steel at roof level.
Aviation | Albuquerque, NM | 089301.17 | 1991-10-04 | Fiberglass Fiberglass/carbon fiber/aluminum | J-91-177 | 19911004 | Three dust samples have been combustion and dust explosion hazard tested per the 9/23/91 memo of H. Wilvert, Los Angeles D.O. Sample no. 1 - mostly fiberglass dust, 2 - a mix of fiberglass, carbon fiber and aluminum dust/shavings, with some grit from grinding device, 3 - a mix of fiberglass, carbon fiber and aluminum dust and shavings.
Power & Water | Rome, GA | 084025.00 | 1991-05-31 | Formex coating process (phenolic polyurethane wire enamel) | J-91-105 | 19910513 | A sample of deposits scraped from metal paneling int he Formex Tower Penthouse has been combustion hazard tested per the 5/21/91 memo of Shirley C orbett, Atlanta D.O. The penthouse is above the Formex ovens which are related to a coating process which consists of pulling copper wire through liquid Formex (phenolic polyurethane wire enamel).
Aviation | Bromont, Quebec, Canada | 001553.07 | 1991-04-18 | Styrofoam packaging | J-91-072 | 19910418 | A sample of styrofoam packaging material has been combustion hazard tested per your request of 4/12/91.
Healthcare | Florence SC | 082939.42 | 1991-03-13 | Fiberglass | J-91-046 | 19910313 | A sample of fiberglass shavings and dust has been combustion and dust explosion hazard tested per the 2/21/91 memo of Dave Robinson, Charlotte D.O.
Aviation | Evendale, OH | 053050.00 | 1990-09-26 | Metal alloy (aluminum 35%, titanium 60%, carbon 5%) | J-90-196 | 19901004 | A sample of metal alloy powder (35% aluminum, 60% titanium, and 5% carbon) has been combustion and dust explosion hazard tested per the 8-29-90 memo of J.P. Leppert, Cleveland D.O.
Aviation | Evendale, OH | 053050.00 | 1990-07-18 | Sermatel (jet engine part spray paint) or Ser-metal | J-90-169 | 19900718 | Spontaneous heating tests have been conuducted on a dust sample labeled sermetal and said to be over-spray accumulations found on the walls of a spray booth where the material is sprayed on jet engine parts. The dust sample had previously been tested and reported for combustion and dust explosion hazard tested on 7-12-90 per the 6-5-90 memo of R. Robinson, Cleveland D.O.
Aviation | Evendale, OH | 053050.00 | 1990-07-12 | Ser-metal (jet engine part spray paint) | J-90-155 | 19900712 | A sample identified as ser-metal dust has been combustion and dust explosion hazard tested per the 6-12-90 memo of R. Robinson, Cleveland, D.O.
Nuclear | P.O. Box 780 Wilmington, N.C. 28402 | 80375.48 | 1990-06-26 | Pipe "boot" | J-90-146 | 19900626 | A pipe "boot" material has been combustion tested per the 5-30-90 letter of L.N. Gutermuth, General Electric Company. Sample self-ignited at a temperature of 890 degrees F.
Aviation | West Chester, Ohio |  | 2016-02-24 | Micro-melt GE B50TF328 | JM-16-019 | 20160224 | Cobalt approx. 65% Chromium 28.5% Nickel <1% molybdenum 6%, various trace metals;

## Dust Sample Collection Protocol
Below are the basic criteria for some of the dust testing FM Global conducts. All three tests are not always needed, so this testing process is best coordinated via the respective local FM Global field engineer. There are some more detailed steps our engineers will take in coordinating submitting of the dust samples and requesting the tests. Dust Explosibility 20-Liter Apparatus test (performed to ASTM E1226) • Objective: Determine Kst for sizing explosion vents for equipment/room protection using FM Global Engineering methodology, or using NFPA 68, VDI 3673 (German) or EN 14491 (European Union) standards. This test includes Dust Explosibility Sieve Analysis. • Sample(s) required: 1.5 lb (650 g) dust. Sealed container to prevent moisture intrusion. Dust Minimum Explosible Concentration (MEC) 20-Liter Apparatus • Objective: Determine the minimum explosible dust concentration that can be used to determine ventilation rates to control potential dust hazards. This test includes Dust Explosibility Sieve Analysis. • Sample(s) required: 1 lb (450 g) dust. Sealed container to prevent moisture intrusion. Dust Explosibility Sieve Analysis (particle size distribution) • Objective: Determine a sample’s particle size distribution to allow comparison with previous explosibility tests in FM Global Engineering dust database. • Sample(s) required: 4 oz (115 g) dust. Sealed container to prevent moisture intrusion. • Comments: Analysis is made by passing a 50 gm sample through a set of 203 mm (8 in.) diameter sieves (500, 250, 125, 75, 45 micron) on a Tyler Sieve Shaker for 20 minutes. There is no specific ASTM standard. Ship samples for any of the above to: FM Global Research Campus 743 Reynolds Road West Glocester, RI 02814 USA Laboratory contact: Travis Heath, Phone 401-567-0590 x 5156